## Optimized Parameters_new
sample | solv_ratio | add_type | swell_ratio | gisaxs_domain | gisaxs_fwhm | afm_domain | afm_grain | tri
I_A_AC | 80/20 | Chloronaphthalene | 1 | 31.30263 | 0.003697376 | 33.7373 | 0.0048 | 0
I_A025 | 80/20 | Chloronaphthalene | 1.25 | 33.80585 | 0.003135767 | 35.15169 | 0.0047 | 1
I_A050 | 80/20 | Chloronaphthalene | 1.5 | 34.17606 | 0.002970423 | 35.3978 | 0.0534 | 1
I_A075 | 80/20 | Chloronaphthalene | 1.75 | 34.38375 | 0.003451044 | 34.60373 | 0.0425 | 1
I_A_100 | 80/20 | Chloronaphthalene | 2 | 31.67415 | 0.005122355 | 33.78621 | 0.0244 | 1
I_A_125 | 80/20 | Chloronaphthalene | 2.25 | 33.57534 | 0.002100948 | 34.56378 | 0.1137 | 2
I_A_150 | 80/20 | Chloronaphthalene | 2.5 | 34.12595 | 0.002348443 | 35.1948 | 0.0907 | 2
I_A_175 | 80/20 | Chloronaphthalene | 2.75 | 33.71788 | 0.002305049 | 34.36243 | 0.1287 | 2
I_A_200 | 80/20 | Chloronaphthalene | 3 | 33.86774 | 0.002349934 | 34.83382 | 0.0617 | 2
I_A_225 | 80/20 | Chloronaphthalene | 3.25 | 34.97114 | 0.002299457 | 36.47011 | 0.3226 | 2
I_A_250 | 80/20 | Chloronaphthalene | 3.5 | 35.24634 | 0.002301649 | 36.48505 | 0.0892 | 2
I_A_275 | 80/20 | Chloronaphthalene | 3.75 | 35.65049 | 0.002448219 | 36.52557 | 0.0795 | 2
I_A_300 | 80/20 | Chloronaphthalene | 4 | 36.19199 | 0.002047006 | 35.74501 | 0.0987 | 2
I_A_325 | 80/20 | Chloronaphthalene | 4.25 | 36.07022 | 0.002432127 | 36.62689 | 0.2132 | 2
I_A_350 | 80/20 | Chloronaphthalene | 4.5 | 36.00464 | 0.002206232 | 37.64669 | 0.111 | 2
I_A_375 | 80/20 | Chloronaphthalene | 4.75 | 36.10224 | 0.002261874 | 35.4683 | 0.1188 | 2
I_A_400 | 80/20 | Chloronaphthalene | 5 | 36.49511 | 0.002237372 | 36.35053 | 0.2669 | 2
I_A_425 | 80/20 | Chloronaphthalene | 5.25 | 35.48593 | 0.002366782 | 36.57989 | 0.2157 | 2
I_A_450 | 80/20 | Chloronaphthalene | 5.5 | 36.8228 | 0.002206653 | 35.40246 | 0.1838 | 2
I_A_475 | 80/20 | Chloronaphthalene | 5.75 | 36.8521 | 0.00219787 | 35.65392 | 0.2041 | 2
I_A_500 | 80/20 | Chloronaphthalene | 6 | 37.10728 | 0.002172692 | 36.31199 | 0.1738 | 2
I_A_525 | 80/20 | Chloronaphthalene | 6.25 | 36.74593 | 0.002310173 | 36.62035 | 0.2165 | 2
I_A_550 | 80/20 | Chloronaphthalene | 6.5 | 36.66817 | 0.002429344 | 37.12375 | 0.3211 | 2
I_A_575 | 80/20 | Chloronaphthalene | 6.75 | 36.52012 | 0.002270503 | 36.01279 | 0.233 | 2
I_A_600 | 80/20 | Chloronaphthalene | 7 | 37.19062 | 0.002293406 | 37.01166 | 0.715 | 2
I_B_AC | 100 | Chloronaphthalene | 1 | 30.87732 | 0.002919999 | 32.61878 | 0.0029 | 0
I_B025 | 100 | Chloronaphthalene | 1.25 | 31.68412 | 0.003238861 | 32.63547 | 0.0049 | 1
I_B050 | 100 | Chloronaphthalene | 1.5 | 31.90854 | 0.003180766 | 32.64496 | 0.0183 | 1
I_B075 | 100 | Chloronaphthalene | 1.75 | 31.5239 | 0.00369283 | 32.06539 | 0.0144 | 1
I_B_100 | 100 | Chloronaphthalene | 2 | 31.3063 | 0.004731462 | 33.23791 | 0.0477 | 1
I_B_125 | 100 | Chloronaphthalene | 2.25 | 35.46133 | 0.00213064 | 35.88677 | 0.1473 | 2
I_B_150 | 100 | Chloronaphthalene | 2.5 | 34.76427 | 0.002158742 | 34.99537 | 0.1068 | 2
I_B_175 | 100 | Chloronaphthalene | 2.75 | 35.0779 | 0.002083803 | 35.76351 | 0.066 | 2
I_B_200 | 100 | Chloronaphthalene | 3 | 34.40794 | 0.001950262 | 34.14736 | 0.1334 | 2
I_B_225 | 100 | Chloronaphthalene | 3.25 | 35.54984 | 0.002241842 | 35.70955 | 0.0698 | 2
I_B_250 | 100 | Chloronaphthalene | 3.5 | 36.24767 | 0.002589134 | 35.72059 | 0.0932 | 2
I_B_275 | 100 | Chloronaphthalene | 3.75 | 36.58218 | 0.002123672 | 37.18065 | 0.1233 | 2
I_B_300 | 100 | Chloronaphthalene | 4 | 35.98889 | 0.002006636 | 37.06382 | 0.1492 | 2
I_B_325 | 100 | Chloronaphthalene | 4.25 | 36.43114 | 0.002161351 | 36.90132 | 0.1048 | 2
I_B_350 | 100 | Chloronaphthalene | 4.5 | 35.81173 | 0.002044985 | 35.17795 | 0.0795 | 2
I_B_375 | 100 | Chloronaphthalene | 4.75 | 35.87748 | 0.002121867 | 35.72438 | 0.1302 | 2
I_B_400 | 100 | Chloronaphthalene | 5 | 36.2131 | 0.002167778 | 35.60034 | 0.1078 | 2
I_B_425 | 100 | Chloronaphthalene | 5.25 | 36.15239 | 0.0022329 | 37.517 | 0.1004 | 2
I_B_450 | 100 | Chloronaphthalene | 5.5 | 35.4438 | 0.002410486 | 37.0864 | 0.1656 | 2
I_B_475 | 100 | Chloronaphthalene | 5.75 | 36.04197 | 0.00225299 | 37.15588 | 0.1026 | 2
I_B_500 | 100 | Chloronaphthalene | 6 | 36.18452 | 0.002187658 | 36.19589 | 0.0895 | 2
I_B_525 | 100 | Chloronaphthalene | 6.25 | 36.18452 | 0.002187658 | 35.92987 | 0.0833 | 2
I_B_550 | 100 | Chloronaphthalene | 6.5 | 36.10914 | 0.002240079 | 37.20331 | 0.1417 | 2
I_B_575 | 100 | Chloronaphthalene | 6.75 | 36.12157 | 0.00236624 | 38.0339 | 0.2062 | 2
I_B_600 | 100 | Chloronaphthalene | 7 | 36.57758 | 0.002258639 | 38.58192 | 0.2381 | 2
I_C_AC | 90/10 | Chloronaphthalene | 1 | 31.15324 | 0.003128389 | 31.97486 | 0.0035 | 0
I_C025 | 90/10 | Chloronaphthalene | 1.25 | 31.90155 | 0.003346451 | 32.95009 | 0.0069 | 1
I_C050 | 90/10 | Chloronaphthalene | 1.5 | 32.25601 | 0.003192927 | 33.13209 | 0.0289 | 1
I_C075 | 90/10 | Chloronaphthalene | 1.75 | 32.07508 | 0.003739933 | 32.61407 | 0.0532 | 1
I_C_100 | 90/10 | Chloronaphthalene | 2 | 33.30581 | 0.002882585 | 33.82322 | 0.0372 | 1
I_C_125 | 90/10 | Chloronaphthalene | 2.25 | 34.95732 | 0.002089092 | 35.31504 | 0.1171 | 2
I_C_150 | 90/10 | Chloronaphthalene | 2.5 | 34.62023 | 0.0021493 | 35.17407 | 0.0598 | 2
I_C_175 | 90/10 | Chloronaphthalene | 2.75 | 34.41278 | 0.002101872 | 34.39462 | 0.0649 | 2
I_C_200 | 90/10 | Chloronaphthalene | 3 | 34.49973 | 0.002146761 | 33.80294 | 0.1736 | 2
I_C_225 | 90/10 | Chloronaphthalene | 3.25 | 36.45312 | 0.00270279 | 36.47836 | 0.113 | 2
I_C_250 | 90/10 | Chloronaphthalene | 3.5 | 36.48053 | 0.002164975 | 36.6055 | 0.0775 | 2
I_C_275 | 90/10 | Chloronaphthalene | 3.75 | 35.7258 | 0.00213106 | 35.67954 | 0.1896 | 2
I_C_300 | 90/10 | Chloronaphthalene | 4 | 35.6339 | 0.00212193 | 35.93206 | 0.3651 | 2
I_C_325 | 90/10 | Chloronaphthalene | 4.25 | 35.89317 | 0.002131937 | 35.06293 | 0.2267 | 2
I_C_350 | 90/10 | Chloronaphthalene | 4.5 | 34.70902 | 0.002283943 | 36.14681 | 0.0604 | 2
I_C_375 | 90/10 | Chloronaphthalene | 4.75 | 35.67558 | 0.002152995 | 37.08736 | 0.1878 | 2
I_C_400 | 90/10 | Chloronaphthalene | 5 | 35.92474 | 0.002117513 | 35.14249 | 0.0898 | 2
I_C_425 | 90/10 | Chloronaphthalene | 5.25 | 36.11769 | 0.002260764 | 36.72994 | 0.1235 | 2
I_C_450 | 90/10 | Chloronaphthalene | 5.5 | 36.22181 | 0.002073456 | 36.18609 | 0.3767 | 2
I_C_475 | 90/10 | Chloronaphthalene | 5.75 | 36.3141 | 0.002145438 | 35.48125 | 0.1257 | 2
I_C_500 | 90/10 | Chloronaphthalene | 6 | 35.74572 | 0.002052302 | 37.44563 | 0.1012 | 2
I_C_525 | 90/10 | Chloronaphthalene | 6.25 | 36.19444 | 0.002146933 | 35.75401 | 0.3471 | 2
I_C_550 | 90/10 | Chloronaphthalene | 6.5 | 36.21772 | 0.002209984 | 37.55658 | 0.2093 | 2
I_C_575 | 90/10 | Chloronaphthalene | 6.75 | 35.79585 | 0.002128647 | 37.29391 | 0.2126 | 2
I_C_600 | 90/10 | Chloronaphthalene | 7 | 35.7112 | 0.002026571 | 37.69924 | 0.1338 | 2
I_D_AC | 70/30 | Chloronaphthalene | 1 | 31.96076 | 0.002905267 | 32.92382 | 0.0071 | 0
I_D025 | 70/30 | Chloronaphthalene | 1.25 | 33.46861 | 0.002945065 | 34.1565 | 0.0072 | 1
I_D050 | 70/30 | Chloronaphthalene | 1.5 | 33.96437 | 0.00276887 | 34.80582 | 0.0569 | 1
I_D075 | 70/30 | Chloronaphthalene | 1.75 | 33.23504 | 0.003203346 | 33.43384 | 0.0335 | 1
I_D_100 | 70/30 | Chloronaphthalene | 2 | 33.51835 | 0.002677112 | 33.82547 | 0.0551 | 1
I_D_125 | 70/30 | Chloronaphthalene | 2.25 | 35.03576 | 0.002413221 | 34.90401 | 0.0582 | 2
I_D_150 | 70/30 | Chloronaphthalene | 2.5 | 34.68521 | 0.002341506 | 35.10277 | 0.0919 | 2
I_D_175 | 70/30 | Chloronaphthalene | 2.75 | 34.84831 | 0.002363455 | 34.83749 | 0.1962 | 2
I_D_200 | 70/30 | Chloronaphthalene | 3 | 35.25035 | 0.002452952 | 35.06687 | 0.1931 | 2
I_D_225 | 70/30 | Chloronaphthalene | 3.25 | 35.28606 | 0.00250824 | 35.24001 | 0.0469 | 2
I_D_250 | 70/30 | Chloronaphthalene | 3.5 | 34.92648 | 0.002385995 | 36.3809 | 0.1478 | 2
I_D_275 | 70/30 | Chloronaphthalene | 3.75 | 35.29015 | 0.002289795 | 36.0016 | 0.1083 | 2
I_D_300 | 70/30 | Chloronaphthalene | 4 | 35.52183 | 0.002315378 | 36.00552 | 0.2201 | 2
I_D_325 | 70/30 | Chloronaphthalene | 4.25 | 35.4279 | 0.00229442 | 35.30544 | 0.2012 | 2
I_D_350 | 70/30 | Chloronaphthalene | 4.5 | 35.78783 | 0.002396594 | 35.81715 | 0.2235 | 2
I_D_375 | 70/30 | Chloronaphthalene | 4.75 | 35.99345 | 0.002309672 | 36.99491 | 0.1453 | 2
I_D_400 | 70/30 | Chloronaphthalene | 5 | 35.98885 | 0.002297832 | 36.97208 | 0.1342 | 2
I_D_425 | 70/30 | Chloronaphthalene | 5.25 | 36.01957 | 0.002241553 | 35.90075 | 0.1107 | 2
I_D_450 | 70/30 | Chloronaphthalene | 5.5 | 36.20233 | 0.002379003 | 36.26233 | 0.1416 | 2
I_D_475 | 70/30 | Chloronaphthalene | 5.75 | 36.06947 | 0.002258549 | 36.07173 | 0.3162 | 2
I_D_500 | 70/30 | Chloronaphthalene | 6 | 36.02166 | 0.00221644 | 35.56656 | 0.1379 | 2
I_D_525 | 70/30 | Chloronaphthalene | 6.25 | 36.40585 | 0.002293476 | 35.76114 | 0.2425 | 2
I_D_550 | 70/30 | Chloronaphthalene | 6.5 | 36.48296 | 0.002343525 | 35.02099 | 0.1371 | 2
I_D_575 | 70/30 | Chloronaphthalene | 6.75 | 36.53375 | 0.002341585 | 38.48766 | 0.2218 | 2
I_D_600 | 70/30 | Chloronaphthalene | 7 | 37.13837 | 0.002212341 | 35.71526 | 0.024 | 2
I_E_AC | 60/40 | Chloronaphthalene | 1 | 31.51709 | 0.002759228 | 33.30651 | 0.0073 | 0
I_E025 | 60/40 | Chloronaphthalene | 1.25 | 35.06756 | 0.002577258 | 35.98063 | 0.039 | 1
I_E050 | 60/40 | Chloronaphthalene | 1.5 | 33.83876 | 0.002997244 | 35.18259 | 0.0351 | 1
I_E075 | 60/40 | Chloronaphthalene | 1.75 | 33.82316 | 0.002720038 | 34.70089 | 0.0295 | 1
I_E_100 | 60/40 | Chloronaphthalene | 2 | 33.52584 | 0.002798344 | 33.84219 | 0.0344 | 1
I_E_125 | 60/40 | Chloronaphthalene | 2.25 | 35.3448 | 0.002450121 | 36.06955 | 0.0971 | 2
I_E_150 | 60/40 | Chloronaphthalene | 2.5 | 34.55692 | 0.002281275 | 33.86014 | 0.0641 | 2
I_E_175 | 60/40 | Chloronaphthalene | 2.75 | 36.00091 | 0.002601753 | 35.62255 | 0.1118 | 2
I_E_200 | 60/40 | Chloronaphthalene | 3 | 36.18688 | 0.002288247 | 36.72342 | 0.0785 | 2
I_E_225 | 60/40 | Chloronaphthalene | 3.25 | 35.8206 | 0.002455794 | 36.43462 | 0.1225 | 2
I_E_250 | 60/40 | Chloronaphthalene | 3.5 | 35.81462 | 0.002294331 | 36.98129 | 0.1531 | 2
I_E_275 | 60/40 | Chloronaphthalene | 3.75 | 36.20249 | 0.002303492 | 35.75886 | 0.2107 | 2
I_E_300 | 60/40 | Chloronaphthalene | 4 | 36.6487 | 0.002370683 | 36.62725 | 0.259 | 2
I_E_325 | 60/40 | Chloronaphthalene | 4.25 | 37.09887 | 0.002629055 | 37.79384 | 0.5903 | 2
I_E_350 | 60/40 | Chloronaphthalene | 4.5 | 36.33457 | 0.002274493 | 37.4035 | 0.3177 | 2
I_E_375 | 60/40 | Chloronaphthalene | 4.75 | 36.10001 | 0.002400306 | 36.35493 | 0.322 | 2
I_E_400 | 60/40 | Chloronaphthalene | 5 | 36.22216 | 0.002292241 | 35.95732 | 0.1332 | 2
I_E_425 | 60/40 | Chloronaphthalene | 5.25 | 36.22053 | 0.002204142 | 35.41382 | 0.1843 | 2
I_E_450 | 60/40 | Chloronaphthalene | 5.5 | 36.18459 | 0.002293195 | 36.89479 | 0.1043 | 2
I_E_475 | 60/40 | Chloronaphthalene | 5.75 | 36.13744 | 0.002328978 | 36.2666 | 0.1688 | 2
I_E_500 | 60/40 | Chloronaphthalene | 6 | 36.69284 | 0.002342441 | 38.31842 | 0.1397 | 2
I_E_525 | 60/40 | Chloronaphthalene | 6.25 | 36.95153 | 0.003165898 | 37.92138 | 0.217 | 2
I_E_550 | 60/40 | Chloronaphthalene | 6.5 | 36.86665 | 0.0023789 | 38.20514 | 0.3731 | 2
I_E_575 | 60/40 | Chloronaphthalene | 6.75 | 36.86514 | 0.002372558 | 36.2495 | 0.808 | 2
I_E_600 | 60/40 | Chloronaphthalene | 7 | 36.97973 | 0.002428096 | 34.54135 | 0.0305 | 2
I_F_AC | 50/50 | Chloronaphthalene | 1 | 32.11809 | 0.002894032 | 33.8314 | 0.0033 | 0
I_F025 | 50/50 | Chloronaphthalene | 1.25 | 34.82288 | 0.002978422 | 35.26804 | 0.0215 | 1
I_F050 | 50/50 | Chloronaphthalene | 1.5 | 34.48817 | 0.002513848 | 35.61104 | 0.0578 | 1
I_F075 | 50/50 | Chloronaphthalene | 1.75 | 35.19193 | 0.002550739 | 36.90136 | 0.0413 | 1
I_F_100 | 50/50 | Chloronaphthalene | 2 | 33.26887 | 0.003868113 | 33.63158 | 0.0594 | 1
I_F_125 | 50/50 | Chloronaphthalene | 2.25 | 34.92339 | 0.002402075 | 35.1469 | 0.0407 | 2
I_F_150 | 50/50 | Chloronaphthalene | 2.5 | 34.97529 | 0.002355331 | 34.29062 | 0.2223 | 2
I_F_175 | 50/50 | Chloronaphthalene | 2.75 | 35.42318 | 0.002328139 | 36.21639 | 0.1631 | 2
I_F_200 | 50/50 | Chloronaphthalene | 3 | 35.50183 | 0.002466142 | 35.19283 | 0.0919 | 2
I_F_225 | 50/50 | Chloronaphthalene | 3.25 | 35.83829 | 0.002313895 | 37.45022 | 0.1212 | 2
I_F_250 | 50/50 | Chloronaphthalene | 3.5 | 35.52054 | 0.002257544 | 34.42374 | 0.1618 | 2
I_F_275 | 50/50 | Chloronaphthalene | 3.75 | 35.48433 | 0.002230522 | 35.83932 | 0.3568 | 2
I_F_300 | 50/50 | Chloronaphthalene | 4 | 35.93203 | 0.002263843 | 34.45324 | 0.3322 | 2
I_F_325 | 50/50 | Chloronaphthalene | 4.25 | 35.47552 | 0.002211132 | 35.04733 | 0.0685 | 2
I_F_350 | 50/50 | Chloronaphthalene | 4.5 | 35.3663 | 0.002306734 | 36.7421 | 0.1018 | 2
I_F_375 | 50/50 | Chloronaphthalene | 4.75 | 35.7091 | 0.002246783 | 35.61009 | 0.1557 | 2
I_F_400 | 50/50 | Chloronaphthalene | 5 | 36.33579 | 0.002393828 | 37.93915 | 0.2422 | 2
I_F_425 | 50/50 | Chloronaphthalene | 5.25 | 36.13396 | 0.00234786 | 36.80956 | 0.1429 | 2
I_F_450 | 50/50 | Chloronaphthalene | 5.5 | 36.37714 | 0.002456253 | 36.75617 | 0.1964 | 2
I_F_475 | 50/50 | Chloronaphthalene | 5.75 | 36.80078 | 0.002399936 | 36.81667 | 0.1322 | 2
I_F_500 | 50/50 | Chloronaphthalene | 6 | 36.44445 | 0.002325528 | 35.56588 | 0.1181 | 2
I_F_525 | 50/50 | Chloronaphthalene | 6.25 | 36.84041 | 0.002460993 | 35.47022 | 0.8833 | 2
I_F_550 | 50/50 | Chloronaphthalene | 6.5 | 36.87614 | 0.002317276 | 37.89487 | 0.1092 | 2
I_F_575 | 50/50 | Chloronaphthalene | 6.75 | 37.20743 | 0.002558741 | 37.1206 | 0.2869 | 2
I_F_600 | 50/50 | Chloronaphthalene | 7 | 36.98001 | 0.002510186 | 38.42078 | 0.222 | 2
X1 | 100 | Methylnaphthalene | 1.25 | 28.33842 | 0.005893579 | 33.31387 | 0.0027 | 0
X2 | 100 | Methylnaphthalene | 1.5 | 27.7448 | 0.006510278 | 34.30781 | 0.0024 | 1
X3 | 100 | Methylnaphthalene | 1.75 | 30.20294 | 0.00355298 | 34.80508 | 0.0029 | 1
X4 | 100 | Methylnaphthalene | 2 | 33.82054 | 0.003415235 | 33.53628 | 0.0127 | 1
X5 | 100 | Methylnaphthalene | 2.25 | 35.88242 | 0.002903195 | 36.9277 | 0.0686 | 2
X6 | 100 | Methylnaphthalene | 2.5 | 36.22859 | 0.003009585 | 36.23866 | 0.1057 | 2
X7 | 100 | Methylnaphthalene | 2.75 | 35.22703 | 0.002722878 | 36.48633 | 0.2427 | 2
X8 | 100 | Methylnaphthalene | 3 | 35.73117 | 0.002819149 | 36.13971 | 0.0919 | 2
X9 | 100 | Methylnaphthalene | 3.25 | 34.67843 | 0.002669919 | 34.62839 | 0.079 | 2
X10 | 100 | Methylnaphthalene | 3.5 | 35.30346 | 0.002579697 | 35.93909 | 0.1879 | 2
X11 | 100 | Methylnaphthalene | 4 | 34.35021 | 0.002468505 | 35.18035 | 0.0933 | 2
X12 | 100 | Methylnaphthalene | 4.5 | 35.44075 | 0.002776618 | 36.82352 | 0.1314 | 2
X13 | 100 | Methylnaphthalene | 5 | 35.62493 | 0.002803731 | 37.45074 | 0.2584 | 2
X14 | 100 | Methylnaphthalene | 5.5 | 36.53207 | 0.00286444 | 35.88603 | 0.1179 | 2
X15 | 100 | Methylnaphthalene | 6 | 36.20114 | 0.002686424 | 37.75095 | 0.1948 | 2
X16 | 100 | Methylnaphthalene | 6.5 | 36.39028 | 0.002669857 | 38.38001 | 0.1348 | 2
X17 | 100 | Methylnaphthalene | 7 | 37.69657 | 0.002916492 | 41.24914 | 0.2719 | 2
X18 | 80/20 | Methylnaphthalene | 4 | 35.27347 | 0.002648003 | 35.69782 | 0.1343 | 2
X19 | 80/20 | Methylnaphthalene | 4.5 | 35.4102 | 0.002842725 | 36.42245 | 0.1741 | 2
X20 | 80/20 | Methylnaphthalene | 5 | 36.74604 | 0.002705085 | 39.07404 | 0.4131 | 2
X21 | 80/20 | Methylnaphthalene | 5.5 | 36.50353 | 0.00269827 | 38.71356 | 0.1593 | 2
X22 | 80/20 | Methylnaphthalene | 6 | 37.75858 | 0.002967199 | 38.05883 | 0.4367 | 2
X23 | 80/20 | Methylnaphthalene | 6.5 | 36.70826 | 0.002724389 | 37.96322 | 0.8056 | 2
X24 | 80/20 | Methylnaphthalene | 7 | 37.06878 | 0.002340717 | 39.0451 | 0.2069 | 2
X25 | 50/50 | Methylnaphthalene | 1.25 | 36.16413 | 0.003926191 | 38.07758 | 0.0033 | 1
X26 | 50/50 | Methylnaphthalene | 1.5 | 37.13072 | 0.00405412 | 38.56649 | 0.0081 | 1
X27 | 50/50 | Methylnaphthalene | 1.75 | 32.45603 | 0.004282886 | 36.08643 | 0.0092 | 1
X28 | 50/50 | Methylnaphthalene | 2 | 34.99322 | 0.003403437 | 35.83193 | 0.033 | 1
X29 | 50/50 | Methylnaphthalene | 2.25 | 35.39176 | 0.0028111 | 36.39206 | 0.1785 | 1
X30 | 50/50 | Methylnaphthalene | 2.5 | 35.65075 | 0.002677505 | 36.32495 | 0.1309 | 2
X31 | 50/50 | Methylnaphthalene | 2.75 | 35.46132 | 0.002690521 | 36.47415 | 0.1327 | 2
X32 | 50/50 | Methylnaphthalene | 3 | 35.41649 | 0.002819323 | 38.02012 | 0.1925 | 2
X33 | 50/50 | Methylnaphthalene | 3.25 | 34.24776 | 0.002416766 | 35.35089 | 0.1089 | 2
X34 | 50/50 | Methylnaphthalene | 3.5 | 34.6916 | 0.00259103 | 34.75238 | 0.2568 | 2
X35 | 50/50 | Methylnaphthalene | 4 | 36.15548 | 0.002778294 | 37.29134 | 0.0794 | 2
X36 | 50/50 | Methylnaphthalene | 4.5 | 36.70966 | 0.002690965 | 37.98027 | 0.1548 | 2
X37 | 50/50 | Methylnaphthalene | 5 | 36.55069 | 0.002802599 | 37.23212 | 0.284 | 2
X38 | 50/50 | Methylnaphthalene | 5.5 | 36.65824 | 0.002775246 | 37.66261 | 0.3891 | 2
X39 | 50/50 | Methylnaphthalene | 6 | 36.55576 | 0.002657433 | 38.07482 | 0.2379 | 2
X40 | 50/50 | Methylnaphthalene | 6.5 | 37.02476 | 0.002809441 | 38.5575 | 0.2096 | 2
X41 | 50/50 | Methylnaphthalene | 7 | 33.88369 | 0.003976904 | 34.66741 | 0.0186 | 2
Z1 | 80/20 | Methylnaphthalene | 1.2 | 38.08896 | 0.004037812 | 39.0981 | 0.1109 | 2
Z2 | 80/20 | Methylnaphthalene | 1.4 | 37.48044 | 0.00386161 | 39.70613 | 0.0495 | 2
Z3 | 80/20 | Methylnaphthalene | 1.6 | 36.15264 | 0.004231416 | 39.12825 | 0.065 | 2
Z4 | 80/20 | Methylnaphthalene | 1.8 | 35.48796 | 0.002958599 | 36.48339 | 0.0691 | 2
Z5 | 80/20 | Methylnaphthalene | 2 | 36.10009 | 0.002902946 | 36.56791 | 0.0958 | 2
Z6 | 80/20 | Methylnaphthalene | 2.25 | 35.89529 | 0.003195412 | 36.82162 | 0.0937 | 2
Z7 | 80/20 | Methylnaphthalene | 2.5 | 35.56903 | 0.00322213 | 37.12042 | 0.1093 | 2
Z8 | 80/20 | Methylnaphthalene | 2.75 | 35.1332 | 0.002910363 | 36.4691 | 0.0907 | 2
Z9 | 80/20 | Methylnaphthalene | 3 | 34.88947 | 0.00275472 | 33.28989 | 0.199 | 2
Z10 | 80/20 | Methylnaphthalene | 3.25 | 36.19465 | 0.002668752 | 37.4437 | 0.0807 | 2
Z11 | 80/20 | Methylnaphthalene | 3.5 | 34.48741 | 0.003243494 | 35.81397 | 0.0394 | 2